## Sheet1
Hydro Aluminium UK Ltd -Tibshelf , Tibshelf , Alfreton , Derbyshire , United Kingdom. DE55 5NH
DECLARATION OF PERFORMANCE
DOP No: | TIB-26-CE-001 |  | FPC Ref: | 2388-CPR-2638572 Rev. 0.0
In compliance with Regulation (EU) No 305/2011 of the European Parliament and of the council of 9 March 2011 (the Construction products Regulation or CPR) this certificate applies to the construction product (s)
1) | Unique identification code of the product type: |  |  |  | All Alloy series - EN-AW6005A-T6 -(EN AW-AlSiMg(A)
2) | Type, batch or serial number or any other element allowing identification of the construction product. |  |  |  | Extruded in accordance with EN 15088-2005/EN AW-6005A-T6 according to EN 755-9
3) | Intended use or uses of the construction product. |  |  |  | To be used in metal structures for load bearing construction structures.
4) | Manufacturer name , registered trade name or trademark and contact address. |  |  |  | Hydro Aluminium UK Ltd , Tibshelf , Alfreton , Derbyshire, United Kingdom, DE55 5NH
5) | Name and address of Authourised representative. |  |  |  | Janine Warren, Quality & Compliance Co-Ordinator - Hydro Tibshelf , Alfreton , Derbyshire, United Kingdon, DE55 5NH
6) | System of Conformity. |  |  |  | AVCP 2+
7) | Standard. |  |  |  | Requirements of EN 15088:2005 Standard
8) | Notified Body. |  |  |  | 2388-DNV Business Assurance B.V, Zwolseweg 1, 2994 LB Barendrecht, The Netherlands
9) | Declared Performance.
Essential Characteristics |  |  | Performance |  |  |  | Harmonised Technical Specification
Tolerances on dimension and Shape |  |  | In compliance with Standard |  |  |  | EN 12020-2, EN 755-4,5,6,8,9
Shape |  | Wall Thickness (mm) | Tensile Strength |  | 0.2% Proof Stress |  | Elongation (50mm) |  | Specification
|  |  | Min | Max | Min | Max | Min | Max | EN 755-2
Open profile |  | < 5 | 270 | ­ | 225 | ­ | 6 | ­
|  | 5-10 | 260 | ­ | 215 | ­ | 6 | ­
|  | 10-25 | 250 | ­ | 200 | ­ | 6 | ­
Hollow Profile |  | < 5 | 255 | ­ | 215 | ­ | 6 | ­
|  | 5-15 | 250 | ­ | 200 | ­ | 6 | ­
Tube |  | < 5 | 270 | ­ | 225 | ­ | 6 | ­
|  | 5-10 | 260 | ­ | 215 | ­ | 6 | ­
Bar |  | < 25 | 270 | ­ | 225 | ­ | 8 | ­
|  | 25-50 | 270 | ­ | 225 | ­ | 8 | ­
|  | 50-76 | 260 | ­ | 215 | ­ | 8 | ­
Weldability |  |  | NA
Bendability |  |  | NA
Fatique strength |  |  | NA
Durability |  |  | NA
Dangerous (regulated) substances |  |  | see below, EN 573-3:2019
|  | A5(%) |  | Rm (MPa) |  | Rp0.2(Mpa)
|  | 10-999 |  | 200-999 |  | 180-999
Test Results - EN ISO 6892-1
Cast No |  | Mo No. | A50(%) |  | Rm (Mpa) |  | Rp0.2 (Mpa) |  | Tested By
Dangerous (regulated) substances |  |  | see below, EN 573-3:2019
Chemical Composition.
Si | Fe | Cu | Mn | Mg | Cr | Zn | Ti | Others
[8 empty] | Each | Total
0.5-0.90 | 0.35 | 0.3 | 0.5 | 0.40-0.70 | 0.3 | 0.2 | 0.1 | 0.05 | 0.15
Chemical Analysis.
Cast No | [7 empty] | Others
Si | Fe | Cu | Mn | Mg | Cr | Zn | Ti | Each | Total
Technical Specification.
0.68 | 0.25 | 0.1 | 0.16 | 0.52 | 0.05 | 0.1 | 0.03 | 0.03 | 0.15
10) | The performance of the product identified in points 1 & 2 is in conformance with the declared performance in point 9.
This declaration of performance is issued under sole responsibility of the manufacturer identified in point 4 and CE marking is placed.
Janine Warren-Quality & Compliance Co-Ordinator.